## Summary
Sample Name | Detected Phase | Orientation
raw_2D_XRD | Calcite (5 peaks matched) and Vaterite (7 peaks matched) | Mainly Isotropic
raw_2D_XRD | Calcite (7 peaks matched) and Vaterite (1 peaks matched) | Mainly Isotropic
raw_2D_XRD | Calcite (7 peaks matched) and Vaterite (6 peaks matched) | Mainly Isotropic
raw_2D_XRD | Calcite (7 peaks matched) and Vaterite (1 peaks matched) | Mainly Isotropic
raw_2D_XRD | Calcite (5 peaks matched) and Vaterite (6 peaks matched) | Mainly Isotropic
raw_2D_XRD | Calcite (7 peaks matched) and Vaterite (1 peaks matched) | Mainly Isotropic

## Corrected_Profiles
raw_2D_XRD_2Theta | raw_2D_XRD_Intensity
19.99 | 0
20.01 | 0
20.03 | 0
20.05 | 0
20.07 | 0
20.09 | 0
20.11 | 58136491.9
20.13 | 120222906.8
20.15 | 168236428.9
20.17 | 203395495.2
20.19 | 226918542.8
20.21 | 240024008.9
20.23 | 243930330.4
20.25 | 239855944.6
20.27 | 229019288.4
20.29 | 212638799.0
20.31 | 185832081.9
20.33 | 168303967.0
20.35 | 151303441.0
20.37 | 134410570.0
20.39 | 118159568.8
20.41 | 103666117.4
20.43 | 91763740.6
20.45 | 83377680.5
20.47 | 76184495.2
20.49 | 69108418.8
20.51 | 62297508.6
20.53 | 55796313.5
20.55 | 49520541.1
20.57 | 43532298.2
20.59 | 37440080.7
20.61 | 31514467.3
20.63 | 25865726.8
20.65 | 20487008.3
20.67 | 15305747.0
20.69 | 10185970.5
20.71 | 5233655.6
20.73 | 553835.3
20.75 | 0
20.77 | 0
20.79 | 0
20.81 | 0
20.83 | 0
20.85 | 0
20.87 | 0
20.89 | 0
20.91 | 0
20.93 | 0
20.95 | 0
20.97 | 0
20.99 | 0
21.01 | 0
21.03 | 0
21.05 | 0
21.07 | 0
21.09 | 0
21.11 | 0
21.13 | 0
21.15 | 0
21.17 | 0
21.19 | 0
21.21 | 0
21.23 | 0
21.25 | 0
21.27 | 0
21.29 | 0
21.31 | 0
21.33 | 0
21.35 | 145396.4
21.37 | 171877.1
21.39 | 100257.8
21.41 | 0
21.43 | 49684.98
21.45 | 192824.2
21.47 | 280539.6
21.49 | 352011.5
21.51 | 560737.1
21.53 | 823875.5
21.55 | 984987.8
21.57 | 1337904.8
21.59 | 1634496.0
21.61 | 1854465.3
21.63 | 1937683.8
21.65 | 2050986.3
21.67 | 2156056.7
21.69 | 2363271.2
21.71 | 2444518.4
21.73 | 2687926.6
21.75 | 2988969.4
21.77 | 3185291.8
21.79 | 3425503.0
21.81 | 3647215.3
21.83 | 3898878.6
21.85 | 4195090.7
21.87 | 4429675.6
21.89 | 4498752.6
21.91 | 4738525.6
21.93 | 4960483.3
21.95 | 5212710.0
21.97 | 5439571.6
21.99 | 5676191.5
22.01 | 6036899.9
22.03 | 6524695.5
22.05 | 6821111.4
22.07 | 7201640.0
22.09 | 7670651.9
22.11 | 8119694.0
22.13 | 8494319.4
22.15 | 8751107.8
22.17 | 9082512.6
22.19 | 9387973.0
22.21 | 9674938.5
22.23 | 9908890.0
22.25 | 10294109.6
22.27 | 10691087.8
22.29 | 10890178.8
22.31 | 11206958.6
22.33 | 11598488.4
22.35 | 12068286.8
22.37 | 12444203.7
22.39 | 12662845.7
22.41 | 12979201.8
22.43 | 13237203.6
22.45 | 13446811.6
22.47 | 13550565.4
22.49 | 13776979.0
22.51 | 14083344.7
22.53 | 14316403.6
22.55 | 14554103.2
22.57 | 14806186.4
22.59 | 14912964.1
22.61 | 14940169.0
22.63 | 14965610.6
22.65 | 15103981.9
22.67 | 15517095.6
22.69 | 15995686.3
22.71 | 16770202.1
22.73 | 17987357.3
22.75 | 19526243.1
22.77 | 21593131.3
22.79 | 23947424.2
22.81 | 26389097.5
22.83 | 29292671.6
22.85 | 32840205.4
22.87 | 36617170.2
22.89 | 40459828.4
22.91 | 44702784.6
22.93 | 49044735.2
22.95 | 53283223.7
22.97 | 57088012.9
22.99 | 60486715.8
23.01 | 63534273.3
23.03 | 66019496.0
23.05 | 67884378.4
23.07 | 69090320.6
23.09 | 69601891.6
23.11 | 69303156.0
23.13 | 68163961.5
23.15 | 66332895.6
23.17 | 64072313.0
23.19 | 61212068.3
23.21 | 57733605.8
23.23 | 54083717.6
23.25 | 50225461.6
23.27 | 46447822.1
23.29 | 42587544.9
23.31 | 38866551.2
23.33 | 35420110.1
23.35 | 32018527.3
23.37 | 28889411.6
23.39 | 25998388.0
23.41 | 23611526.5
23.43 | 21933444.2
23.45 | 20558632.4
23.47 | 19390159.1
23.49 | 18635562.3
23.51 | 18209864.0
23.53 | 17963042.4
23.55 | 17697935.8
23.57 | 17378276.3
23.59 | 16953203.9
23.61 | 16607324.9
23.63 | 16247406.6
23.65 | 15911478.1
23.67 | 15571899.8
23.69 | 15221227.5
23.71 | 14781946.5
23.73 | 14242558.3
23.75 | 13891905.4
23.77 | 13664683.3
23.79 | 13337664.2
23.81 | 12950301.8
23.83 | 12606290.7
23.85 | 12406023.0
23.87 | 12219123.2
23.89 | 11996072.9
23.91 | 11768505.9
23.93 | 11568911.0
23.95 | 11287346.8
23.97 | 11119365.7
23.99 | 10991313.3
24.01 | 10827021.1
24.03 | 10538960.2
24.05 | 10214564.7
24.07 | 9945315.1
24.09 | 9699010.5
24.11 | 9377312.3
24.13 | 9064354.1
24.15 | 8592362.3
24.17 | 8051165.6
24.19 | 7608103.1
24.21 | 7298366.0
24.23 | 6904971.1
24.25 | 6535309.2
24.27 | 6131534.1
24.29 | 5803269.7
24.31 | 5408323.6
24.33 | 5129488.1
24.35 | 4973033.6
24.37 | 4724359.7
24.39 | 4419448.2
24.41 | 4137548.0
24.43 | 3847998.8
24.45 | 3746478.5
24.47 | 3591948.3
24.49 | 3526805.4
24.51 | 3325415.0
24.53 | 3237661.8
24.55 | 3106694.0
24.57 | 2970881.5
24.59 | 2752891.5
24.61 | 2384769.8
24.63 | 2100541.6
24.65 | 2049885.7
24.67 | 1934965.2
24.69 | 1764281.0
24.71 | 1653716.2
24.73 | 1448248.0
24.75 | 1261802.5
24.77 | 1177118.7
24.79 | 1019421.5
24.81 | 734187.4
24.83 | 626468.4
24.85 | 482840
24.87 | 308685.6
24.89 | 221763.3
24.91 | 142870.8
24.93 | 54962.38
24.95 | 0
24.97 | 0
24.99 | 0
25.01 | 0
25.03 | 0
25.05 | 0
25.07 | 0
25.09 | 0
25.11 | 0
25.13 | 0
25.15 | 0
25.17 | 0
25.19 | 0
25.21 | 0
25.23 | 0
25.25 | 0
25.27 | 0
25.29 | 0
25.31 | 0
25.33 | 0
25.35 | 0
25.37 | 115248.4
25.39 | 75626.09
25.41 | 115716.2
25.43 | 266570.4
25.45 | 391792.6
25.47 | 390653.4
25.49 | 494518
25.51 | 539954
25.53 | 566944.5
25.55 | 618262.7
25.57 | 674325.7
25.59 | 613980
25.61 | 488943.9
25.63 | 284003.2
25.65 | 178719.3
25.67 | 61316.1
25.69 | 0
25.71 | 0
25.73 | 0
25.75 | 0
25.77 | 0
25.79 | 0
25.81 | 0
25.83 | 0
25.85 | 0
25.87 | 0
25.89 | 0
25.91 | 0
25.93 | 0
25.95 | 0
25.97 | 0
25.99 | 0
26.01 | 0
26.03 | 0
26.05 | 0
26.07 | 0
26.09 | 0
26.11 | 0
26.13 | 0
26.15 | 0
26.17 | 0
26.19 | 0
26.21 | 0
26.23 | 0
26.25 | 0
26.27 | 45322.34
26.29 | 103266.5
26.31 | 163762.1
26.33 | 292980.6
26.35 | 338179.1
26.37 | 550573
26.39 | 760734.5
26.41 | 989562.8
26.43 | 1115291.2
26.45 | 1105010.2
26.47 | 1125493.2
26.49 | 1172050.6
26.51 | 1176726.4
26.53 | 1149483.2
26.55 | 1133496.7
26.57 | 1102463.5
26.59 | 1049450.3
26.61 | 995846.5
26.63 | 948461.5
26.65 | 653470.1
26.67 | 466833.1
26.69 | 421498.3
26.71 | 284220.1
26.73 | 166946.8
26.75 | 8755.168
26.77 | 0
26.79 | 0
26.81 | 0
26.83 | 0
26.85 | 0
26.87 | 0
26.89 | 0
26.91 | 0
26.93 | 0
26.95 | 0
26.97 | 0
26.99 | 0
27.01 | 0
27.03 | 0
27.05 | 0
27.07 | 0
27.09 | 0
27.11 | 0
27.13 | 0
27.15 | 0
27.17 | 0
27.19 | 0
27.21 | 0
27.23 | 0
27.25 | 2944.749
27.27 | 18417.08
27.29 | 39872.52
27.31 | 0
27.33 | 0
27.35 | 0
27.37 | 0
27.39 | 0
27.41 | 0
27.43 | 0
27.45 | 71145.6
27.47 | 175840.4
27.49 | 37813.29
27.51 | 0
27.53 | 0
27.55 | 0
27.57 | 42414.85
27.59 | 0
27.61 | 0
27.63 | 0
27.65 | 0
27.67 | 0
27.69 | 0
27.71 | 0
27.73 | 0
27.75 | 71191.23
27.77 | 147976.8
27.79 | 311489.1
27.81 | 408298.7
27.83 | 346347.9
27.85 | 322315.4
27.87 | 271521.3
27.89 | 258270.5
27.91 | 222474.6
27.93 | 238603.3
27.95 | 273680
27.97 | 233327
27.99 | 276182.8
28.01 | 297357.7
28.03 | 124225.8
28.05 | 859.1016
28.07 | 0
28.09 | 0
28.11 | 0
28.13 | 0
28.15 | 0
28.17 | 0
28.19 | 0
28.21 | 0
28.23 | 0
28.25 | 12504.41
28.27 | 71937.89
28.29 | 213292.2
28.31 | 288210.9
28.33 | 347090.5
28.35 | 429304.3
28.37 | 474374.8
28.39 | 505571.3
28.41 | 423869.3
28.43 | 384345.5
28.45 | 394396.5
28.47 | 360215.1
28.49 | 295298
28.51 | 335490.5
28.53 | 201966.2
28.55 | 0
28.57 | 0
28.59 | 0
28.61 | 0
28.63 | 0
28.65 | 0
28.67 | 0
28.69 | 0
28.71 | 0
28.73 | 0
28.75 | 0
28.77 | 0
28.79 | 0
28.81 | 0
28.83 | 0
28.85 | 0
28.87 | 0
28.89 | 0
28.91 | 0
28.93 | 0
28.95 | 0
28.97 | 0
28.99 | 0
29.01 | 0
29.03 | 0
29.05 | 829280.4
29.07 | 4744581.0
29.09 | 10453155.1
29.11 | 18052508.0
29.13 | 27655213.9
29.15 | 39479274.0
29.17 | 53583240.2
29.19 | 69595826.6
29.21 | 87258270.1
29.23 | 106292493.8
29.25 | 126155958.5
29.27 | 146620864.6
29.29 | 167086834.0
29.31 | 186971625.8
29.33 | 205732679.3
29.35 | 222928628.4
29.37 | 238044217.9
29.39 | 250424274.3
29.41 | 259624509.0
29.43 | 265511708.3
29.45 | 267906021.2
29.47 | 266664315.0
29.49 | 261576559.7
29.51 | 252949875.4
29.53 | 241190832.9
29.55 | 226532289.0
29.57 | 209649508.4
29.59 | 190833452.9
29.61 | 170745185.1
29.63 | 150103345.6
29.65 | 129464819.1
29.67 | 109627600.7
29.69 | 90897240.6
29.71 | 73408487.9
29.73 | 57627102.1
29.75 | 43574543.8
29.77 | 31413560.9
29.79 | 21064733.8
29.81 | 12472592.2
29.83 | 5703876.3
29.85 | 526151.6
29.87 | 0
29.89 | 0
29.91 | 0
29.93 | 0
29.95 | 0
29.97 | 0
29.99 | 0
30.01 | 0
30.03 | 0
30.05 | 0
30.07 | 0
30.09 | 0
30.11 | 0
30.13 | 0
30.15 | 0
30.17 | 0
30.19 | 0
30.21 | 0
30.23 | 0
30.25 | 0
30.27 | 0
30.29 | 0
30.31 | 0
30.33 | 0
30.35 | 0
30.37 | 0
30.39 | 0
30.41 | 0
30.43 | 0
30.45 | 0
30.47 | 243564.9
30.49 | 678971.9
30.51 | 1166768.7
30.53 | 1592882.9
30.55 | 2044585.0
30.57 | 2384939.0
30.59 | 2733318.3
30.61 | 3032978.1
30.63 | 3299901.6
30.65 | 3442870.3
30.67 | 3496359.7
30.69 | 3386845.4
30.71 | 3210733.4
30.73 | 2844358.6
30.75 | 2331237.6
30.77 | 1705679.1
30.79 | 944280.2
30.81 | 212613.1
30.83 | 0
30.85 | 0
30.87 | 0
30.89 | 0
30.91 | 0
30.93 | 0
30.95 | 0
30.97 | 0
30.99 | 0
31.01 | 0
31.03 | 0
31.05 | 0
31.07 | 0
31.09 | 0
31.11 | 0
31.13 | 0
31.15 | 0
31.17 | 0
31.19 | 0
31.21 | 0
31.23 | 1192933.9
31.25 | 3677244.4
31.27 | 6317299.4
31.29 | 9236807.6
31.31 | 12286490.1
31.33 | 15210124.9
31.35 | 18106119.9
31.37 | 20939513.9
31.39 | 23575372.5
31.41 | 25940419.2
31.43 | 27867381.9
31.45 | 29350592.5
31.47 | 30198616.0
31.49 | 30448743.4
31.51 | 30159220.8
31.53 | 29408873.9
31.55 | 28152096.2
31.57 | 26347940.8
31.59 | 24057334.7
31.61 | 21463401.8
31.63 | 18697021.5
31.65 | 15710150.7
31.67 | 12686993.3
31.69 | 9704542.4
31.71 | 6854019.0
31.73 | 4220121.8
31.75 | 1778091.0
31.77 | 0
31.79 | 0
31.81 | 0
31.83 | 0
31.85 | 0
31.87 | 0
31.89 | 0
31.91 | 0
31.93 | 0
31.95 | 0
31.97 | 0
31.99 | 0
32.01 | 0
32.03 | 0
32.05 | 0
32.07 | 0
32.09 | 0
32.11 | 0
32.13 | 0
32.15 | 0
32.17 | 0
32.19 | 0
32.21 | 0
32.23 | 0
32.25 | 0
32.27 | 0
32.29 | 0
32.31 | 0
32.33 | 243912
32.35 | 543266.9
32.37 | 834282
32.39 | 1109875.2
32.41 | 1360399.1
32.43 | 1681562.3
32.45 | 1843004.5
32.47 | 2037023.6
32.49 | 2143224.1
32.51 | 2093707.6
32.53 | 2061557.3
32.55 | 1965250.8
32.57 | 1815538.4
32.59 | 1761055.4
32.61 | 1556514.9
32.63 | 1311986.7
32.65 | 1004666.7
32.67 | 650554
32.69 | 423983.7
32.71 | 270739.9
32.73 | 6779.448
32.75 | 0
32.77 | 0
32.79 | 0
32.81 | 0
32.83 | 0
32.85 | 0
32.87 | 0
32.89 | 0
32.91 | 0
32.93 | 0
32.95 | 0
32.97 | 68626.44
32.99 | 128625.3
33.01 | 232813.2
33.03 | 344313.5
33.05 | 336584
33.07 | 478824.6
33.09 | 619140.6
33.11 | 561831.4
33.13 | 540075.3
33.15 | 658239.6
33.17 | 774301.2
33.19 | 783298.2
33.21 | 717939.1
33.23 | 606140.2
33.25 | 496635.4
33.27 | 446869.9
33.29 | 508261.3
33.31 | 457568.6
33.33 | 311334.7
33.35 | 167167.3
33.37 | 98859.95
33.39 | 92513.2
33.41 | 130504.4
33.43 | 0
33.45 | 0
33.47 | 0
33.49 | 0
33.51 | 0
33.53 | 0
33.55 | 0
33.57 | 0
33.59 | 0
33.61 | 0
33.63 | 0
33.65 | 0
33.67 | 0
33.69 | 0
33.71 | 0
33.73 | 0
33.75 | 14042.01
33.77 | 15628.37
33.79 | 83182.55
33.81 | 193844.3
33.83 | 196041
33.85 | 224895.7
33.87 | 240294.8
33.89 | 279017.7
33.91 | 290901.6
33.93 | 287289.2
33.95 | 276758.8
33.97 | 339726.3
33.99 | 344477.1
34.01 | 304304.2
34.03 | 115855
34.05 | 64165.26
34.07 | 0
34.09 | 39152.29
34.11 | 95436.91
34.13 | 141894.7
34.15 | 92899.65
34.17 | 86245.37
34.19 | 7182.039
34.21 | 0
34.23 | 0
34.25 | 0
34.27 | 0
34.29 | 0
34.31 | 0
34.33 | 0
34.35 | 0
34.37 | 0
34.39 | 0
34.41 | 0
34.43 | 0
34.45 | 0
34.47 | 0
34.49 | 0
34.51 | 0
34.53 | 0
34.55 | 0
34.57 | 0
34.59 | 0
34.61 | 0
34.63 | 0
34.65 | 0
34.67 | 180045.5
34.69 | 331469.1
34.71 | 425360.2
34.73 | 514700.1
34.75 | 532187.4
34.77 | 682893.1
34.79 | 741496.4
34.81 | 864112.4
34.83 | 1057735.1
34.85 | 1098594.2
34.87 | 1082574.5
34.89 | 1092630.5
34.91 | 1051237.5
34.93 | 1081744.1
34.95 | 1065923.9
34.97 | 1026513.6
34.99 | 1028412.4
35.01 | 960684.5
35.03 | 936217.8
35.05 | 883502
35.07 | 825873.8
35.09 | 665161
35.11 | 413988
35.13 | 235950.4
35.15 | 101605.3
35.17 | 35966.16
35.19 | 36206.88
35.21 | 37331.11
35.23 | 0
35.25 | 16549.78
35.27 | 0
35.29 | 0
35.31 | 0
35.33 | 0
35.35 | 0
35.37 | 0
35.39 | 0
35.41 | 0
35.43 | 0
35.45 | 0
35.47 | 0
35.49 | 0
35.51 | 0
35.53 | 0
35.55 | 0
35.57 | 0
35.59 | 0
35.61 | 0
35.63 | 0
35.65 | 0
35.67 | 0
35.69 | 2651546.5
35.71 | 6881359.8
35.73 | 12063827.2
35.75 | 18066737.5
35.77 | 24995206.1
35.79 | 32724817.4
35.81 | 41186063.6
35.83 | 50179566.3
35.85 | 59614457.4
35.87 | 69019870.1
35.89 | 78198567.3
35.91 | 86839099.9
35.93 | 94770897.2
35.95 | 101751899.8
35.97 | 107429627.8
35.99 | 111666756.8
36.01 | 114382755.6
36.03 | 115376088.4
36.05 | 114709284.9
36.07 | 112445378.3
36.09 | 108552442.0
36.11 | 103258616.2
36.13 | 96684672.9
36.15 | 89100188.8
36.17 | 80741818.4
36.19 | 71909035.8
36.21 | 62749836.0
36.23 | 53509114.8
36.25 | 44519425.1
36.27 | 35987749.1
36.29 | 28017490.9
36.31 | 20685098.3
36.33 | 14154705.7
36.35 | 8587487.0
36.37 | 4035703.5
36.39 | 425213.6
36.41 | 0
36.43 | 0
36.45 | 0
36.47 | 0
36.49 | 0
36.51 | 0
36.53 | 0
36.55 | 0
36.57 | 0
36.59 | 0
36.61 | 0
36.63 | 0
36.65 | 0
36.67 | 0
36.69 | 0
36.71 | 0
36.73 | 0
36.75 | 0
36.77 | 0
36.79 | 0
36.81 | 0
36.83 | 0
36.85 | 0
36.87 | 0
36.89 | 0
36.91 | 0
36.93 | 0
36.95 | 0
36.97 | 0
36.99 | 0
37.01 | 186882
37.03 | 564144.1
37.05 | 954286.1
37.07 | 1227485.9
37.09 | 1394420.1
37.11 | 1528142.1
37.13 | 1620929.6
37.15 | 1697616.9
37.17 | 1696350.6
37.19 | 1822853.7
37.21 | 1810971.7
37.23 | 1739031.8
37.25 | 1594571.5
37.27 | 1458205.2
37.29 | 1232288.8
37.31 | 974449.2
37.33 | 698693.1
37.35 | 533802.2
37.37 | 400596.6
37.39 | 330445.8
37.41 | 232948.3
37.43 | 202888.7
37.45 | 208234.2
37.47 | 174515.9
37.49 | 103479.2
37.51 | 43313.4
37.53 | 79800.4
37.55 | 86107.29
37.57 | 110570.2
37.59 | 132915.9
37.61 | 180305.8
37.63 | 128192.6
37.65 | 73246.13
37.67 | 0
37.69 | 0
37.71 | 0
37.73 | 0
37.75 | 0
37.77 | 0
37.79 | 0
37.81 | 0
37.83 | 0
37.85 | 0
37.87 | 0
37.89 | 0
37.91 | 0
37.93 | 0
37.95 | 0
37.97 | 15603.09
37.99 | 72122.98
38.01 | 121098.6
38.03 | 112126.7
38.05 | 163523.4
38.07 | 165553.2
38.09 | 171076.6
38.11 | 232674.4
38.13 | 273380.6
38.15 | 148303.7
38.17 | 193294.6
38.19 | 209966.7
38.21 | 197625.8
38.23 | 205153.6
38.25 | 283146.1
38.27 | 278556.5
38.29 | 220939.7
38.31 | 237252.4
38.33 | 251063
38.35 | 299961.3
38.37 | 444707.5
38.39 | 452192.6
38.41 | 459136.4
38.43 | 474816.2
38.45 | 504091.9
38.47 | 486851.4
38.49 | 419756.8
38.51 | 381561.7
38.53 | 305530.9
38.55 | 326986.5
38.57 | 359006.4
38.59 | 412989.6
38.61 | 409084
38.63 | 368450
38.65 | 391929.6
38.67 | 348713
38.69 | 315900.9
38.71 | 196968.3
38.73 | 62090.16
38.75 | 29139.22
38.77 | 26980
38.79 | 0
38.81 | 0
38.83 | 0
38.85 | 0
38.87 | 0
38.89 | 0
38.91 | 0
38.93 | 0
38.95 | 0
38.97 | 0
38.99 | 0
39.01 | 0
39.03 | 0
39.05 | 0
39.07 | 0
39.09 | 0
39.11 | 0
39.13 | 1919234.0
39.15 | 4643947.6
39.17 | 7977784.1
39.19 | 12024275.1
39.21 | 16876754.2
39.23 | 22472918.9
39.25 | 28667482.4
39.27 | 35303029.1
39.29 | 42331857.3
39.31 | 49581072.3
39.33 | 56960560.3
39.35 | 64201620.0
39.37 | 71075042.3
39.39 | 77469505.7
39.41 | 83114500.2
39.43 | 87845878.4
39.45 | 91556295.0
39.47 | 94058766.2
39.49 | 95337532.3
39.51 | 95405215.8
39.53 | 94171494.2
39.55 | 91700898.9
39.57 | 88067911.8
39.59 | 83366559.0
39.61 | 77729438.8
39.63 | 71320275.1
39.65 | 64500936.3
39.67 | 57326586.4
39.69 | 49933029.4
39.71 | 42671949.1
39.73 | 35666654.6
39.75 | 28949914.2
39.77 | 22709893.7
39.79 | 17196398.1
39.81 | 12377500.9
39.83 | 8108670.4
39.85 | 4490957.3
39.87 | 1558334.0
39.89 | 0
39.91 | 0
39.93 | 0
39.95 | 0
39.97 | 0
39.99 | 0
40.01 | 0
40.03 | 0
40.05 | 0
40.07 | 0
40.09 | 0
40.11 | 0
40.13 | 0
40.15 | 0
40.17 | 0
40.19 | 0
40.21 | 0
40.23 | 0
40.25 | 0
40.27 | 0
40.29 | 0
40.31 | 0
40.33 | 0
40.35 | 0
40.37 | 0
40.39 | 0
40.41 | 0
40.43 | 0
40.45 | 0
40.47 | 0
40.49 | 0
40.51 | 38378.49
40.53 | 276943.2
40.55 | 516821.3
40.57 | 711303.3
40.59 | 875466.4
40.61 | 1073780.4
40.63 | 1200560.0
40.65 | 1252295.1
40.67 | 1297904.6
40.69 | 1298305.1
40.71 | 1324253.0
40.73 | 1251166.1
40.75 | 1092212.3
40.77 | 996323.5
40.79 | 847152.2
40.81 | 679067
40.83 | 585373.8
40.85 | 437256.7
40.87 | 325231.5
40.89 | 195987.5
40.91 | 136428.6
40.93 | 62146.36
40.95 | 39858.86
40.97 | 28738.02
40.99 | 58946.34
41.01 | 86202.44
41.03 | 137957.4
41.05 | 113578.7
41.07 | 103017.9
41.09 | 107043.5
41.11 | 61395.28
41.13 | 142196.4
41.15 | 157459.7
41.17 | 102390.6
41.19 | 10705.11
41.21 | 0
41.23 | 0
41.25 | 0
41.27 | 0
41.29 | 0
41.31 | 0
41.33 | 0
41.35 | 0
41.37 | 0
41.39 | 0
41.41 | 0
41.43 | 37423.19
41.45 | 96789.51
41.47 | 93570.52
41.49 | 79586.1
41.51 | 87631.41
41.53 | 144314
41.55 | 230450.7
41.57 | 258518
41.59 | 345411.4
41.61 | 443552.2
41.63 | 416327.4
41.65 | 367706.1
41.67 | 345156.1
41.69 | 292630.5
41.71 | 338081.6
41.73 | 354550.2
41.75 | 311181.1
41.77 | 234189.6
41.79 | 169104.5
41.81 | 128425
41.83 | 109128.9
41.85 | 147003.6
41.87 | 178744.6
41.89 | 166571.1
41.91 | 189423.9
41.93 | 129025.3
41.95 | 133694.9
41.97 | 154216.9
41.99 | 179871.4
42.01 | 140135.6
42.03 | 81677.85
42.05 | 30093.31
42.07 | 0
42.09 | 0
42.11 | 0
42.13 | 0
42.15 | 0
42.17 | 0
42.19 | 0
42.21 | 0
42.23 | 0
42.25 | 0
42.27 | 0
42.29 | 0
42.31 | 0
42.33 | 28249.43
42.35 | 28532.76
42.37 | 40923.61
42.39 | 36705.45
42.41 | 0
42.43 | 0
42.45 | 2236.985
42.47 | 2175.829
42.49 | 0
42.51 | 2339.997
42.53 | 6150.014
42.55 | 31152.44
42.57 | 72620.91
42.59 | 39149.42
42.61 | 0
42.63 | 0
42.65 | 0
42.67 | 0
42.69 | 0
42.71 | 0
42.73 | 0
42.75 | 0
42.77 | 0
42.79 | 0
42.81 | 0
42.83 | 0
42.85 | 0
42.87 | 997055
42.89 | 2775660.2
42.91 | 5025543.0
42.93 | 8013885.2
42.95 | 11689188.2
42.97 | 16191553.1
42.99 | 21417120.9
43.01 | 27292481.6
43.03 | 33811492.9
43.05 | 40758414.0
43.07 | 47976290.0
43.09 | 55475023.8
43.11 | 62996968.4
43.13 | 70333930.1
43.15 | 77223593.9
43.17 | 83408475.5
43.19 | 88768965.6
43.21 | 93209018.1
43.23 | 96497379.3
43.25 | 98557204.7
43.27 | 99387657.6
43.29 | 98893450.1
43.31 | 96993308.7
43.33 | 93840646.2
43.35 | 89676721.4
43.37 | 84429605.0
43.39 | 78292844.5
43.41 | 71515375.3
43.43 | 64279643.4
43.45 | 56779950.5
43.47 | 49154453.4
43.49 | 41713803.1
43.51 | 34606140.0
43.53 | 28081574.5
43.55 | 22092004.2
43.57 | 16719360.7
43.59 | 11991516.7
43.61 | 7939806.1
43.63 | 4559002.4
43.65 | 1829155.3
43.67 | 0
43.69 | 0
43.71 | 0
43.73 | 0
43.75 | 0
43.77 | 0
43.79 | 0
43.81 | 0
43.83 | 0
43.85 | 0
43.87 | 0
43.89 | 0
43.91 | 0
43.93 | 0
43.95 | 0
43.97 | 0
43.99 | 0
44.01 | 0
44.03 | 0
44.05 | 0
44.07 | 0
44.09 | 0
44.11 | 0
44.13 | 0
44.15 | 0
44.17 | 0
44.19 | 0
44.21 | 0
44.23 | 0
44.25 | 0
44.27 | 0
44.29 | 0
44.31 | 62662.34
44.33 | 172790.7
44.35 | 269108.5
44.37 | 383556.6
44.39 | 500658.8
44.41 | 571061.5
44.43 | 695998.4
44.45 | 870432.6
44.47 | 926539.3
44.49 | 844834.7
44.51 | 861030.2
44.53 | 819803.9
44.55 | 775002.7
44.57 | 735137.2
44.59 | 658667.4
44.61 | 518872.9
44.63 | 379755.5
44.65 | 291464.7
44.67 | 263111.6
44.69 | 227176.4
44.71 | 142487.7
44.73 | 97427.06
44.75 | 95102.55
44.77 | 110096.8
44.79 | 113027.6
44.81 | 80940.1
44.83 | 69126.91
44.85 | 95376.99
44.87 | 78807.39
44.89 | 79806.14
44.91 | 181264.1
44.93 | 177552.4
44.95 | 107593
44.97 | 81983.81
44.99 | 98432.72
45.01 | 131087.5
45.03 | 140300.9
45.05 | 123554.4
45.07 | 78609.85
45.09 | 11656.43
45.11 | 13900.5
45.13 | 9158.026
45.15 | 34730.01
45.17 | 47702.14
45.19 | 57183.8
45.21 | 22491.3
45.23 | 22833.42
45.25 | 55496.46
45.27 | 87703.46
45.29 | 15534.77
45.31 | 0
45.33 | 17629.3
45.35 | 0
45.37 | 0
45.39 | 0
45.41 | 0
45.43 | 0
45.45 | 0
45.47 | 0
45.49 | 0
45.51 | 0
45.53 | 0
45.55 | 0
45.57 | 0
45.59 | 0
45.61 | 0
45.63 | 0
45.65 | 0
45.67 | 0
45.69 | 0
45.71 | 43783.59
45.73 | 101834
45.75 | 65936.29
45.77 | 11988.52
45.79 | 55069.4
45.81 | 88326.92
45.83 | 139676
45.85 | 158235.8
45.87 | 160839.9
45.89 | 139530.1
45.91 | 206328.3
45.93 | 221099.7
45.95 | 190596.1
45.97 | 191843.3
45.99 | 182888.8
46.01 | 175328
46.03 | 104916.6
46.05 | 162650.4
46.07 | 150661.8
46.09 | 150338
46.11 | 203392.3
46.13 | 240554.7
46.15 | 261814.3
46.17 | 319824.1
46.19 | 360578.8
46.21 | 260793
46.23 | 108435.3
46.25 | 113222.7
46.27 | 94237.82
46.29 | 70874.38
46.31 | 66087.44
46.33 | 15869.46
46.35 | 0
46.37 | 0
46.39 | 0
46.41 | 0
46.43 | 0
46.45 | 0
46.47 | 0
46.49 | 0
46.51 | 0
46.53 | 0
46.55 | 0
46.57 | 0
46.59 | 0
46.61 | 0
46.63 | 0
46.65 | 0
46.67 | 0
46.69 | 0
46.71 | 0
46.73 | 0
46.75 | 0
46.77 | 91290.97
46.79 | 558103.4
46.81 | 1117231.7
46.83 | 1914164.5
46.85 | 2954191.6
46.87 | 4145710.0
46.89 | 5481642.1
46.91 | 6997613.7
46.93 | 8617976.9
46.95 | 10320402.0
46.97 | 12148682.6
46.99 | 14055893.9
47.01 | 16010517.4
47.03 | 17895509.5
47.05 | 19668530.2
47.07 | 21257010.1
47.09 | 22686840.8
47.11 | 24051276.5
47.13 | 25211214.4
47.15 | 26308174.7
47.17 | 27316549.1
47.19 | 28340213.2
47.21 | 29438649.7
47.23 | 30827807.1
47.25 | 32581672.7
47.27 | 34858856.7
47.29 | 37739074.3
47.31 | 41319533.7
47.33 | 45503526.5
47.35 | 50334353.6
47.37 | 55837423.7
47.39 | 61866956.6
47.41 | 68481955.3
47.43 | 75509005.0
47.45 | 82703778.9
47.47 | 90013760.3
47.49 | 97153994.6
47.51 | 103849018.0
47.53 | 109967664.1
47.55 | 115298957.9
47.57 | 119674843.9
47.59 | 122884992.0
47.61 | 124823786.5
47.63 | 125344915.0
47.65 | 124430878.0
47.67 | 122148924.3
47.69 | 118495741.4
47.71 | 113551949.3
47.73 | 107434720.8
47.75 | 100282816.2
47.77 | 92287679.6
47.79 | 83858898.5
47.81 | 75069713.0
47.83 | 66233193.3
47.85 | 57468160.7
47.87 | 49080347.3
47.89 | 41129648.5
47.91 | 33670636.7
47.93 | 26833151.7
47.95 | 20704199.5
47.97 | 15407434.4
47.99 | 10808663.6
48.01 | 6946075.1
48.03 | 3781884.3
48.05 | 1193900.2
48.07 | 0
48.09 | 0
48.11 | 0
48.13 | 0
48.15 | 0
48.17 | 0
48.19 | 0
48.21 | 0
48.23 | 0
48.25 | 0
48.27 | 0
48.29 | 0
48.31 | 0
48.33 | 0
48.35 | 443874.5
48.37 | 2181244.0
48.39 | 4155858.1
48.41 | 6220543.9
48.43 | 8446357.9
48.45 | 10824892.3
48.47 | 13275357.6
48.49 | 15641136.2
48.51 | 17961818.3
48.53 | 20136006.0
48.55 | 22080697.5
48.57 | 23839396.9
48.59 | 25330613.3
48.61 | 26459599.6
48.63 | 27259269.3
48.65 | 27642556.1
48.67 | 27631169.9
48.69 | 27278683.2
48.71 | 26463865.5
48.73 | 25320879.8
48.75 | 23946511.3
48.77 | 22314154.0
48.79 | 20486530.7
48.81 | 18480152.4
48.83 | 16365661.4
48.85 | 14255177.2
48.87 | 12138430.2
48.89 | 10023330.1
48.91 | 7982051.3
48.93 | 6085768.4
48.95 | 4391385.9
48.97 | 2803932.1
48.99 | 1339897.3
49.01 | 108335.8
49.03 | 0
49.05 | 0
49.07 | 0
49.09 | 0
49.11 | 0
49.13 | 0
49.15 | 0
49.17 | 0
49.19 | 0
49.21 | 0
49.23 | 0
49.25 | 0
49.27 | 0
49.29 | 0
49.31 | 0
49.33 | 0
49.35 | 0
49.37 | 0
49.39 | 0
49.41 | 0
49.43 | 0
49.45 | 0
49.47 | 0
49.49 | 0
49.51 | 0
49.53 | 0
49.55 | 0
49.57 | 0
49.59 | 0
49.61 | 0
49.63 | 94639.2
49.65 | 210179.2
49.67 | 368733.3
49.69 | 540747.9
49.71 | 680562.5
49.73 | 838482.8
49.75 | 984795.9
49.77 | 1041678.2
49.79 | 1060841.2
49.81 | 1106697.6
49.83 | 1153705.6
49.85 | 1131742.3
49.87 | 1089881.7
49.89 | 1047831.5
49.91 | 943884.3
49.93 | 833082.3
49.95 | 783900.4
49.97 | 708627
49.99 | 552247.5
50.01 | 426732.2
50.03 | 300660.1
50.05 | 180811.9
50.07 | 102543
50.09 | 0
50.11 | 0
50.13 | 0
50.15 | 0
50.17 | 0
50.19 | 0
50.21 | 0
50.23 | 0
50.25 | 0
50.27 | 0
50.29 | 0
50.31 | 0
50.33 | 0
50.35 | 0
50.37 | 22476.23
50.39 | 132028.2
50.41 | 189288.6
50.43 | 170853.9
50.45 | 102007.7
50.47 | 140489.5
50.49 | 185251
50.51 | 198925.8
50.53 | 205903.6
50.55 | 253047.8
50.57 | 196935.7
50.59 | 156363.1
50.61 | 149782.1
50.63 | 106830.2
50.65 | 0
50.67 | 0
50.69 | 0
50.71 | 0
50.73 | 0
50.75 | 21367.67
50.77 | 40126.73
50.79 | 90657.47
50.81 | 72875.02
50.83 | 26159.01
50.85 | 0
50.87 | 0
50.89 | 0
50.91 | 0
50.93 | 0
50.95 | 0
50.97 | 0
50.99 | 0
51.01 | 0
51.03 | 0
51.05 | 0
51.07 | 0
51.09 | 0
51.11 | 0
51.13 | 16610.6
51.15 | 50327.21
51.17 | 0
51.19 | 0
51.21 | 0
51.23 | 0
51.25 | 0
51.27 | 0
51.29 | 0
51.31 | 7686.032
51.33 | 57288.82
51.35 | 108573.6
51.37 | 103150.8
51.39 | 107428.7
51.41 | 107138.5
51.43 | 128591.5
51.45 | 129898.9
51.47 | 178618.5
51.49 | 156848.2
51.51 | 135574.9
51.53 | 173974.6
51.55 | 127848.7
51.57 | 104054.2
51.59 | 154342.7
51.61 | 174805.6
51.63 | 155810.6
51.65 | 120074.3
51.67 | 93350.89
51.69 | 108740.6
51.71 | 59267.65
51.73 | 13674.69
51.75 | 0
51.77 | 0
51.79 | 0
51.81 | 0
51.83 | 0
51.85 | 0
51.87 | 0
51.89 | 0
51.91 | 0
51.93 | 0
51.95 | 36899.12
51.97 | 32466.65
51.99 | 4499.264
52.01 | 55771.71
52.03 | 80787.75
52.05 | 75901.35
52.07 | 99932.31
52.09 | 40170
52.11 | 14027.82
52.13 | 11340.79
52.15 | 0
52.17 | 0
52.19 | 0
52.21 | 0
52.23 | 0
52.25 | 0
52.27 | 0
52.29 | 0
52.31 | 0
52.33 | 0
52.35 | 0
52.37 | 0
52.39 | 0
52.41 | 0
52.43 | 0
52.45 | 0
52.47 | 0
52.49 | 0
52.51 | 26080.58
52.53 | 55790.18
52.55 | 74427.05
52.57 | 40611.09
52.59 | 56641.59
52.61 | 104282.3
52.63 | 89039.21
52.65 | 82568.47
52.67 | 146896.3
52.69 | 113547.5
52.71 | 145284.8
52.73 | 170908.6
52.75 | 231049.2
52.77 | 246469
52.79 | 253798.4
52.81 | 229943
52.83 | 222991.7
52.85 | 160589.9
52.87 | 143913.8
52.89 | 161397.5
52.91 | 196731.9
52.93 | 177713.1
52.95 | 151731.1
52.97 | 112338.8
52.99 | 38212.71
53.01 | 27390.08
53.03 | 0
53.05 | 0
53.07 | 0
53.09 | 0
53.11 | 0
53.13 | 0
53.15 | 0
53.17 | 0
53.19 | 0
53.21 | 0
53.23 | 0
53.25 | 0
53.27 | 0
53.29 | 0
53.31 | 0
53.33 | 0
53.35 | 0
53.37 | 0
53.39 | 0
53.41 | 0
53.43 | 0
53.45 | 0
53.47 | 0
53.49 | 0
53.51 | 0
53.53 | 0
53.55 | 0
53.57 | 57980.42
53.59 | 42823.39
53.61 | 458.761
53.63 | 0
53.65 | 24582.8
53.67 | 68771.63
53.69 | 85925.72
53.71 | 54659.61
53.73 | 160.9764
53.75 | 13673.97
53.77 | 94262.05
53.79 | 230631.3
53.81 | 321317.3
53.83 | 312980.2
53.85 | 309388.3
53.87 | 263262
53.89 | 254652.3
53.91 | 274300.8
53.93 | 218237.8
53.95 | 156353.3
53.97 | 61812.23
53.99 | 0
54.01 | 0
54.03 | 0
54.05 | 0
54.07 | 0
54.09 | 17181.07
54.11 | 21405.09
54.13 | 44600.49
54.15 | 51435.66
54.17 | 40585.81
54.19 | 40122.84
54.21 | 62985.87
54.23 | 139649.6
54.25 | 225868.1
54.27 | 180386.4
54.29 | 191286.6
54.31 | 200363.6
54.33 | 235453.9
54.35 | 352644.1
54.37 | 415320
54.39 | 413459.7
54.41 | 374427.2
54.43 | 297540
54.45 | 273344.3
54.47 | 239368.9
54.49 | 213523.2
54.51 | 113987
54.53 | 27014.49
54.55 | 0
54.57 | 0
54.59 | 0
54.61 | 0
54.63 | 0
54.65 | 0
54.67 | 0
54.69 | 0
54.71 | 0
54.73 | 784.1477
54.75 | 33456.31
54.77 | 60685.67
54.79 | 80331.71
54.81 | 90253.96
54.83 | 88311.91
54.85 | 72365.07
54.87 | 40272.94
54.89 | 0
54.91 | 0
54.93 | 0
54.95 | 0
54.97 | 0
54.99 | 0